## README
AI Material Selection Assistant — Materials Database Spreadsheet
Purpose
This spreadsheet collects all data needed to build the materials database for the RAG assistant.
Each row in 'Materials' becomes one ChromaDB entry.
Each row in 'Stress_Temperature' becomes one SQLite record.
Sheets
1. Materials — main data sheet. Each row = one material in one condition. ~30 columns.
2. Stress_Temperature — allowable stress at each temperature. Long format.
3. Enums — reference for valid dropdown values.
How to Fill In
Row 2 of 'Materials' is the SS 316L example. Use it as a template — match the format.
Row 2-16 of 'Stress_Temperature' is the 316L stress data from ASME II-D.
Fill out the 9 remaining materials, one at a time. Pilot first, then scale.
Use the dropdowns wherever they appear (columns E, F, P-T, U, X, Z, AC in Materials).
Hover over any header cell to see a tooltip explaining what goes in it.
Suggested Workflow
1. Pick one material (e.g., 304L) and fill it completely.
2. Check with your engineer friend that the values look right.
3. Refine based on feedback.
4. Scale to remaining materials.
Data Sources by Field
Mechanical properties (yield, UTS, hardness): Shigley Tables A-20, A-21, A-22, A-24
Allowable stress vs temperature: ASME BPVC II-D Table 1A (ferrous) / Table 1B (nonferrous)
Density, elastic modulus, thermal properties: Cardarelli Materials Handbook §1, §2
Corrosion ratings: Outokumpu Acom (stainless) + common knowledge (carbon steel, aluminum)
Weldability: ESAB welding catalog
Machinability index: Machinery's Handbook
Cost, availability, real-world warnings: Engineer friend (procurement experience)
Color Coding in Materials Sheet
Blue = identifiers Green = mechanical properties Yellow = temperature
Orange = corrosion Red = fabrication Pink = commercial
Purple = fatigue Teal = context Gray = sources
Important Notes
ALL data must have a source. No source = the LLM cannot cite it = the row is useless.
Units are fixed: MPa for stress, °C for temperature, kg/m^3 for density, etc.
Never leave material_id, common_name, yield_strength, or sources blank.
Use 'n.a.' as a string only when a value is genuinely not applicable (rare).

## Materials
material_id | common_name | uns_number | aisi_grade | material_class | condition | yield_strength_MPa | ultimate_tensile_strength_MPa | elongation_percent | hardness_HB | fatigue_limit_MPa | elastic_modulus_GPa | density_kg_m3 | max_service_temp_C | min_service_temp_C | corrosion_seawater | corrosion_acidic | corrosion_alkaline | corrosion_atmospheric | corrosion_high_temp | weldability | weldability_notes | machinability_index | cost_class | approx_cost_usd_per_kg | availability | stock_forms | fatigue_rating | typical_applications | key_warnings | sources | description_text | stress_table_id
ss_316l_annealed | 316L Stainless Steel | S31603 | 316L | stainless_austenitic | annealed | 170 | 485 | 40 | 217 | 240 | 193 | 8000 | 454 | -196 | 5 | 4 | 5 | 5 | 3 | 5 | No preheat required. Use ER316L filler. Low carbon prevents sensitization in welded zones. | 45 | 3 | 4-7 | 4 | sheet¦plate¦rod¦tube¦pipe¦wire | 4 | Marine hardware, chemical processing equipment, pharmaceutical tanks, food processing machinery, medical implants. | Sensitization risk between 425-850°C. Galvanic corrosion risk when paired with carbon steel. Not suitable for high-temperature oxidation above 870°C. | ASME BPVC II-D Table 1A Line 34¦Shigley A-22¦Cardarelli §1.1.4¦Outokumpu Acom 4-2007 | SS 316L is an austenitic stainless steel containing approximately 16-18% chromium, 10-14% nickel, and 2-3% molybdenum, with a maximum carbon content of 0.03%. It offers moderate mechanical strength with a yield strength of 170 MPa and is rated excellent for corrosion resistance, particularly in marine environments, chloride-containing solutions, and mildly acidic conditions. Weldability is excellent using TIG, MIG, and stick welding processes with no preheat requirement. It is commonly used in marine hardware, food processing equipment, chemical tanks, and pharmaceutical equipment. Key considerations include sensitization risk between 425-850°C and potential galvanic corrosion when paired with carbon steel. | 316L_annealed
Note on A1: Unique snake_case key, e.g., ss_316l_annealed. Must be unique.
Note on B1: Display name shown to users, e.g., '316L Stainless Steel'
Note on C1: UNS designation from ASME or ASTM, e.g., S31603
Note on D1: AISI/SAE grade name, e.g., 316L, 1018, 4140
Note on E1: Pick from dropdown: see Enums sheet
Note on F1: Pick from dropdown: heat treatment / temper, see Enums sheet
Note on G1: Yield strength in MPa. Source: Shigley A-20/A-21 or ASME Table Y-1
Note on H1: Ultimate tensile strength in MPa. Source: Shigley or ASME Table U
Note on I1: % elongation at fracture
Note on J1: Brinell hardness number
Note on K1: Endurance limit at 10^7 cycles. Leave blank for aluminum (no true endurance limit)
Note on L1: Young's modulus in GPa. Source: Cardarelli
Note on M1: Density in kg/m^3. Source: Cardarelli
Note on N1: Max service temperature in Celsius. Source: ASME II-D allowable temp limits
Note on O1: Min service temperature in Celsius. Important for brittle fracture limits
Note on P1: 1=poor, 2=fair, 3=moderate, 4=good, 5=excellent. Source: Outokumpu / friend
Note on Q1: 1=poor to 5=excellent in dilute acidic environments (H2SO4, HCl dilute)
Note on R1: 1=poor to 5=excellent in alkaline environments
Note on S1: 1=poor to 5=excellent for outdoor / humid atmospheric exposure
Note on T1: 1=poor to 5=excellent for high-temperature oxidation resistance
Note on U1: 1=poor to 5=excellent. Source: ESAB catalog + friend
Note on V1: Free text: preheat needed? Filler material? Post-weld treatment?
Note on W1: Relative to AISI 1212 = 100%. Source: Machinery's Handbook
Note on X1: 1=cheapest to 5=most expensive (relative scale)
Note on Y1: Approx USD/kg as text range, e.g., '4-7'
Note on Z1: 1=specialty order to 5=widely available locally
Note on AA1: Pipe-separated: e.g., 'sheet¦plate¦rod¦tube¦pipe¦wire'
Note on AB1: 1=poor to 5=excellent overall fatigue performance
Note on AC1: 2-3 sentences of real-world uses
Note on AD1: Failure modes, common gotchas, design traps
Note on AE1: Pipe-separated citations. e.g., 'ASME II-D Table 1A Line 34¦Shigley A-22¦Cardarelli §1.1'
Note on AF1: Full plain-English description for ChromaDB embedding. 4-6 sentences.
Note on AG1: Key linking to Stress_Temperature sheet, e.g., '316L_annealed'

## Stress_Temperature
material_id | stress_table_id | temperature_C | stress_MPa | source | notes
ss_316l_annealed | 316L_annealed | 40 | 115 | ASME BPVC II-D 2021 Table 1A Line 34 (SA-240 316L Plate)
ss_316l_annealed | 316L_annealed | 65 | 115 | ASME BPVC II-D 2021 Table 1A Line 34 (SA-240 316L Plate)
ss_316l_annealed | 316L_annealed | 100 | 115 | ASME BPVC II-D 2021 Table 1A Line 34 (SA-240 316L Plate)
ss_316l_annealed | 316L_annealed | 125 | 115 | ASME BPVC II-D 2021 Table 1A Line 34 (SA-240 316L Plate)
ss_316l_annealed | 316L_annealed | 150 | 115 | ASME BPVC II-D 2021 Table 1A Line 34 (SA-240 316L Plate)
ss_316l_annealed | 316L_annealed | 200 | 109 | ASME BPVC II-D 2021 Table 1A Line 34 (SA-240 316L Plate)
ss_316l_annealed | 316L_annealed | 250 | 103 | ASME BPVC II-D 2021 Table 1A Line 34 (SA-240 316L Plate)
ss_316l_annealed | 316L_annealed | 300 | 98 | ASME BPVC II-D 2021 Table 1A Line 34 (SA-240 316L Plate)
ss_316l_annealed | 316L_annealed | 325 | 95.7 | ASME BPVC II-D 2021 Table 1A Line 34 (SA-240 316L Plate)
ss_316l_annealed | 316L_annealed | 350 | 94.1 | ASME BPVC II-D 2021 Table 1A Line 34 (SA-240 316L Plate)
ss_316l_annealed | 316L_annealed | 375 | 92.8 | ASME BPVC II-D 2021 Table 1A Line 34 (SA-240 316L Plate)
ss_316l_annealed | 316L_annealed | 400 | 90.9 | ASME BPVC II-D 2021 Table 1A Line 34 (SA-240 316L Plate)
ss_316l_annealed | 316L_annealed | 425 | 89 | ASME BPVC II-D 2021 Table 1A Line 34 (SA-240 316L Plate)
ss_316l_annealed | 316L_annealed | 450 | 87.8 | ASME BPVC II-D 2021 Table 1A Line 34 (SA-240 316L Plate)
ss_316l_annealed | 316L_annealed | 475 | 86.6 | ASME BPVC II-D 2021 Table 1A Line 34 (SA-240 316L Plate)
Note on A1: Foreign key matching material_id in Materials sheet
Note on B1: Foreign key matching stress_table_id in Materials sheet
Note on C1: Temperature in degrees Celsius (40, 65, 100, 125, etc.)
Note on D1: Maximum allowable stress in MPa at this temperature
Note on E1: Citation: 'ASME BPVC II-D Table 1A Line 34' style
Note on F1: Optional notes about this datapoint

## Enums
Reference: Valid Values for Dropdown Fields
material_class | Description
carbon_steel_low | AISI 1006-1020. Mild steel, good weldability, low strength.
carbon_steel_medium | AISI 1030-1050. Higher strength, used for shafts, gears.
carbon_steel_high | AISI 1060-1095. Springs, cutting tools, wear parts.
alloy_steel | AISI 4130, 4140, 4340. Cr-Mo or Cr-Ni-Mo alloys for high strength applications.
stainless_austenitic | AISI 304L, 316L. Non-magnetic, best corrosion resistance, excellent weldability.
stainless_martensitic | AISI 410, 420. Hardenable, magnetic, moderate corrosion resistance.
stainless_ferritic | AISI 430. Magnetic, moderate corrosion resistance, lower cost than austenitic.
aluminum_wrought | 2024, 5052, 6061, 7075. Sheet, plate, extrusion form aluminum alloys.
aluminum_cast | 319, 356. Cast aluminum alloys.
copper_alloy | C260 brass, C36000 free-machining brass, copper alloys.
condition | Description
hot_rolled | HR - rolled at high temperature, lower strength, scaled surface
cold_drawn | CD - drawn at room temperature, higher strength, better surface
annealed | Heat-treated to soft state, max ductility, lowest strength
normalized | Air-cooled after heating, fine uniform grain structure
quenched_tempered_205C | Q&T at 205°C - high hardness, lower toughness
quenched_tempered_425C | Q&T at 425°C - balanced strength and toughness
quenched_tempered_540C | Q&T at 540°C - more toughness, less strength
quenched_tempered_650C | Q&T at 650°C - max toughness in Q&T range
T3 | Aluminum: solution heat-treated, cold-worked, naturally aged
T4 | Aluminum: solution heat-treated, naturally aged
T6 | Aluminum: solution heat-treated, artificially aged (most common)
T651 | Aluminum: T6 with stress relief by stretching
H12 | Aluminum: strain hardened, quarter hard
H32 | Aluminum: strain hardened, partial stabilized, quarter hard
H34 | Aluminum: strain hardened, partial stabilized, half hard
H38 | Aluminum: strain hardened, fully stabilized, full hard
Rating Scale (1-5) | Used for corrosion, weldability, fatigue, cost, availability
1 | poor / specialty only / most expensive
2 | fair / limited use
3 | moderate / acceptable for general use
4 | good / widely usable
5 | excellent / best in class / most common / cheapest
Suggested 10 Materials for v1 | Status
ss_316l_annealed | EXAMPLE - already filled, used as template
ss_304l_annealed | TODO
ss_303_annealed | TODO
cs_1018_hr | TODO - carbon steel low
cs_1040_hr | TODO - carbon steel medium
cs_1050_qt425 | TODO - carbon steel high
as_4130_qt540 | TODO - alloy steel
as_4140_qt540 | TODO - alloy steel
al_2024_t3 | TODO - aerospace aluminum
al_5052_h32 | TODO - marine aluminum